## 100V
磁気ヒステリシス特性 (V1=100V 一定) 2010.10.9 | [5 empty] | 赤字は要修正
一次電流(i1)検出回路は指導書と異なる
| N1= | 137 | R[Ω]= | 5586000 | r[Ω]= | 0.167 | S[m^2]=
| N2= | 140 | C[uF]= | 0.4556 | L[m]=
0.1671924
時間[ms] | e1 [mV] | i1[A] | F[A] | H[A/m] | e2 [mV] | φ[wb] | B[T]
0 | -146 | -0.8742515 | -119.7725 |  | -182.5 | -0.0033175653 |  |  | 8.24347e-05 | -0.001082472
0.5 | -132 | -0.7904192 | -108.2874 |  | -181.2 | -0.003293933328 |  |  | 0.000106066672 | -0.003674264
1 | -103.3 | -0.6185629 | -84.74311 |  | -175.7 | -0.003193951908 |  |  | 0.000206048092 | -0.007818806
1.5 | -70.5 | -0.4221557 | -57.83533 |  | -166.4 | -0.003024892416 |  |  | 0.000375107584 | -0.0112431
2 | -42.3 | -0.2532934 | -34.7012 |  | -154.2 | -0.002803115448 |  |  | 0.000596884552 | -0.01594594
2.5 | -16.4 | -0.09820359 | -13.45389 |  | -137.3 | -0.002495899812 |  |  | 0.000904100188 | -0.01505555
3 | 0.25 | 0.001497006 | 0.2050898 |  | -115.5 | -0.00209960982 |  |  | 0.00130039018 | -0.01516899
3.5 | 12.5 | 0.0748503 | 10.25449 |  | -92.5 | -0.0016815057 |  |  | 0.0017184943 | -0.00728075
4 | 17.1 | 0.1023952 | 14.02814 |  | -69.3 | -0.001259765892 |  |  | 0.002140234108 | -0.005096174
4.5 | 19.7 | 0.1179641 | 16.16108 |  | -41.9 | -0.000761676636 |  |  | 0.002638323364 | -0.005697357
5 | 22.1 | 0.1323353 | 18.12994 |  | -13.8 | -0.000250862472 |  |  | 0.003149137528 | -0.007822347
5.5 | 24.9 | 0.1491018 | 20.42695 |  | 14.4 | 0.000261769536 |  |  | 0.003661769536 | -0.01060698
6 | 28.2 | 0.1688623 | 23.13413 |  | 42.6 | 0.000774401544 |  |  | 0.004174401544 | -0.01638
6.5 | 32.7 | 0.1958084 | 26.82575 |  | 71.5 | 0.00129975846 |  |  | 0.00469975846 | -0.02303459
7 | 38.4 | 0.2299401 | 31.5018 |  | 96.4 | 0.001752401616 |  |  | 0.005152401616 | -0.03953118
7.5 | 47.4 | 0.2838323 | 38.88503 |  | 118.6 | 0.002155962984 |  |  | 0.005555962984 | -0.07905279
8 | 64.2 | 0.3844311 | 52.66707 |  | 138.4 | 0.002515896096 |  |  | 0.005915896096 | -0.1215828
8.5 | 88.6 | 0.5305389 | 72.68383 |  | 155.8 | 0.002832200952 |  |  | 0.006232200952 | -0.1349087
9 | 114.5 | 0.6856287 | 93.93114 |  | 168.7 | 0.003066702828 |  |  | 0.006466702828 | -0.1074426
9.5 | 134.5 | 0.8053892 | 110.3383 |  | 177.7 | 0.003230308788 |  |  | 0.006630308788 | -0.04372266
10 | 142.5 | 0.8532934 | 116.9012 |  | 181.2 | 0.003293933328 |  |  | 0.006693933328 | 0.04930208
10.5 | 133.5 | 0.7994012 | 109.518 |  | 179.4 | 0.003261212136 |  |  | 0.006661212136 | 0.180137
11 | 100.3 | 0.6005988 | 82.28204 |  | 174.2 | 0.003166684248 |  |  | 0.006566684248 | 0.1594414
11.5 | 70.3 | 0.4209581 | 57.67126 |  | 164.5 | 0.00299035338 |  |  | 0.00639035338 | 0.1630872
12 | 38.6 | 0.2311377 | 31.66587 |  | 151.4 | 0.002752215816 |  |  | 0.006152215816 | 0.1290868
12.5 | 12.4 | 0.0742515 | 10.17246 |  | 135.3 | 0.002459542932 |  |  | 0.005859542932 | 0.07523071
13 | -3.7 | -0.02215569 | -3.035329 |  | 117.3 | 0.002132331012 |  |  | 0.005532331012 | 0.04194469
13.5 | -13.3 | -0.07964072 | -10.91078 |  | 94.6 | 0.001719680424 |  |  | 0.005119680424 | 0.01844526
14 | -17.9 | -0.1071856 | -14.68443 |  | 69.1 | 0.001256130204 |  |  | 0.004656130204 | 0.009769616
14.5 | -20.6 | -0.1233533 | -16.8994 |  | 42.1 | 0.000765312324 |  |  | 0.004165312324 | 0.007724908
15 | -23 | -0.1377246 | -18.86826 |  | 15.5 | 0.00028176582 |  |  | 0.00368176582 | 0.007575189
15.5 | -25.7 | -0.1538922 | -21.08323 |  | -13.3 | -0.000241773252 |  |  | 0.003158226748 | 0.008073791
16 | -29.1 | -0.1742515 | -23.87246 |  | -42.3 | -0.000768948012 |  |  | 0.002631051988 | 0.008769971
16.5 | -33.6 | -0.2011976 | -27.56407 |  | -70.4 | -0.001279762176 |  |  | 0.002120237824 | 0.008508395
17 | -39.1 | -0.2341317 | -32.07605 |  | -96.2 | -0.001748765928 |  |  | 0.001651234072 | 0.01128911
17.5 | -48.6 | -0.291018 | -39.86946 |  | -118.5 | -0.00215414514 |  |  | 0.00124585486 | 0.01423794
18 | -64.8 | -0.388024 | -53.15928 |  | -137.7 | -0.002503171188 |  |  | 0.000896828812 | 0.01372427
18.5 | -87.2 | -0.5221557 | -71.53533 |  | -154.2 | -0.002803115448 |  |  | 0.000596884552 | 0.01023065
19 | -113.5 | -0.6796407 | -93.11078 |  | -167.7 | -0.003048524388 |  |  | 0.000351475612 | 0.004699386
19.5 | -134.6 | -0.805988 | -110.4204 |  | -176.5 | -0.00320849466 |  |  | 0.00019150534 | 0.001372853
20 | -145.2 | -0.8694611 | -119.1162 |  | -180.2 | -0.003275754888 |  |  | 0.000124245112 | 12.52516
10.71429

## 80V
磁気ヒステリシス特性 (V1=80V 一定) 2010.10.9 | [5 empty] | 赤字は要修正
一次電流(i1)検出回路は指導書と異なる
| N1= | 137 | R[Ω]= | 5586000 | r[Ω]= | 0.167 | S[m^2]= | ←※ 必ず当該基板の測定値を記入すること
| N2= | 140 | C[uF]= | 0.4556 | L[m]=
時間[ms] | e1 [mV] | i1[A] | F[A] | H[A/m] | e2 [mV] | φ[wb] | B[T] | ←※ 計器読み取り値を記入する
0 | -66.8 | -0.4 | -54.8 |  | -143.6 | -0.002610423984 |  |  | 0.000789576016 | -0.00409483
0.5 | -60.5 | -0.3622754 | -49.63174 |  | -143.3 | -0.002604970452 |  |  | 0.000795029548 | -0.01019698
1 | -45.5 | -0.2724551 | -37.32635 |  | -139.6 | -0.002537710224 |  |  | 0.000862289776 | -0.0120014
1.5 | -29.7 | -0.1778443 | -24.36467 |  | -132.6 | -0.002410461144 |  |  | 0.000989538856 | -0.01461233
2 | -13.2 | -0.07904192 | -10.82874 |  | -122.7 | -0.002230494588 |  |  | 0.001169505412 | -0.01272092
2.5 | -1.2 | -0.007185629 | -0.9844311 |  | -109.2 | -0.001985085648 |  |  | 0.001414914352 | -0.01130373
3 | 7.6 | 0.04550898 | 6.234731 |  | -92.6 | -0.001683323544 |  |  | 0.001716676456 | -0.007855378
3.5 | 12.7 | 0.0760479 | 10.41856 |  | -74.9 | -0.001361565156 |  |  | 0.002038434844 | -0.005634713
4 | 15.8 | 0.09461078 | 12.96168 |  | -55.4 | -0.001007085576 |  |  | 0.002392914424 | -0.004037223
4.5 | 17.7 | 0.105988 | 14.52036 |  | -33.7 | -0.000612613428 |  |  | 0.002787386572 | -0.004416628
5 | 19.5 | 0.1167665 | 15.99701 |  | -11.3 | -0.000205416372 |  |  | 0.003194583628 | -0.005299521
5.5 | 21.4 | 0.1281437 | 17.55569 |  | 11.3 | 0.000205416372 |  |  | 0.003605416372 | -0.006881035
6 | 23.6 | 0.1413174 | 19.36048 |  | 34.1 | 0.000619884804 |  |  | 0.004019884804 | -0.00901035
6.5 | 26.2 | 0.1568862 | 21.49341 |  | 56.6 | 0.001028899704 |  |  | 0.004428899704 | -0.01022058
7 | 28.9 | 0.1730539 | 23.70838 |  | 77 | 0.00139973988 |  |  | 0.00479973988 | -0.01507367
7.5 | 32.6 | 0.1952096 | 26.74371 |  | 95.3 | 0.001732405332 |  |  | 0.005132405332 | -0.02336438
8 | 38 | 0.2275449 | 31.17365 |  | 110.9 | 0.002015988996 |  |  | 0.005415988996 | -0.03681016
8.5 | 46.1 | 0.2760479 | 37.81856 |  | 124.5 | 0.00226321578 |  |  | 0.00566321578 | -0.04492914
9 | 55.6 | 0.3329341 | 45.61198 |  | 135.7 | 0.002466814308 |  |  | 0.005866814308 | -0.03696335
9.5 | 63.2 | 0.3784431 | 51.84671 |  | 142.5 | 0.0025904277 |  |  | 0.0059904277 | -0.01184622
10 | 65.6 | 0.3928144 | 53.81557 |  | 145.4 | 0.002643145176 |  |  | 0.006043145176 | 0.02623155
10.5 | 60.3 | 0.3610778 | 49.46766 |  | 144.3 | 0.002623148892 |  |  | 0.006023148892 | 0.0737481
11 | 45.3 | 0.2712575 | 37.16228 |  | 141 | 0.00256316004 |  |  | 0.00596316004 | 0.07791979
11.5 | 29.2 | 0.1748503 | 23.95449 |  | 134 | 0.00243591096 |  |  | 0.00583591096 | 0.07906531
12 | 12.4 | 0.0742515 | 10.17246 |  | 123.1 | 0.002237765964 |  |  | 0.005637765964 | 0.05428303
12.5 | 0.4 | 0.00239521 | 0.3281437 |  | 109.5 | 0.00199053918 |  |  | 0.00539053918 | 0.0369855
13 | -8.2 | -0.0491018 | -6.726946 |  | 93.2 | 0.001694230608 |  |  | 0.005094230608 | 0.02139836
13.5 | -13.5 | -0.08083832 | -11.07485 |  | 74.2 | 0.001348840248 |  |  | 0.004748840248 | 0.01126001
14 | -16.5 | -0.0988024 | -13.53593 |  | 55.1 | 0.001001632044 |  |  | 0.004401632044 | 0.006564653
14.5 | -18.4 | -0.1101796 | -15.09461 |  | 34.2 | 0.000621702648 |  |  | 0.004021702648 | 0.005644702
15 | -20.2 | -0.1209581 | -16.57126 |  | 12.3 | 0.000223594812 |  |  | 0.003623594812 | 0.005330689
15.5 | -22.1 | -0.1323353 | -18.12994 |  | -10.1 | -0.000183602244 |  |  | 0.003216397756 | 0.005177787
16 | -24.2 | -0.1449102 | -19.85269 |  | -33.3 | -0.000605342052 |  |  | 0.002794657948 | 0.005297222
16.5 | -26.7 | -0.1598802 | -21.90359 |  | -56.6 | -0.001028899704 |  |  | 0.002371100296 | 0.005014257
17 | -29.5 | -0.1766467 | -24.2006 |  | -77.3 | -0.001405193412 |  |  | 0.001994806588 | 0.005255239
17.5 | -33 | -0.1976048 | -27.07186 |  | -95.4 | -0.001734223176 |  |  | 0.001665776824 | 0.00658267
18 | -38.3 | -0.2293413 | -31.41976 |  | -112.1 | -0.002037803124 |  |  | 0.001362196876 | 0.007175218
18.5 | -45.3 | -0.2712575 | -37.16228 |  | -124.5 | -0.00226321578 |  |  | 0.00113678422 | 0.008313476
19 | -55.1 | -0.3299401 | -45.2018 |  | -135.8 | -0.002468632152 |  |  | 0.000931367848 | 0.0065579
19.5 | -64.4 | -0.3856287 | -52.83114 |  | -143.7 | -0.002612241828 |  |  | 0.000787758172 | 0.0009380501
20 | -65.9 | -0.3946108 | -54.06168 |  | -146.5 | -0.00266314146 |  |  | 0.00073685854 | 8.073549
20.5
21
8.045977

## 60V
磁気ヒステリシス特性 (V1=80V 一定) 2010.10.9 | [5 empty] | 赤字は要修正
一次電流(i1)検出回路は指導書と異なる
| N1= | 137 | R[Ω]= | 5586000 | r[Ω]= | 0.167 | S[m^2]= |  | ←※ 必ず当該基板の測定値を記入すること
| N2= | 140 | C[uF]= | 0.4556 | L[m]=
| ※ |  |  |  | ※ |  |  |  | ←※ 計器読み取り値を記入する
時間[ms] | e1 [mV] | i1[A] | G30 | H[A/m] | e2 [mV] | φ[wb] | B[T]
0 | -30.4 | -0.1820359 | -24.93892 |  | -109.4 | -0.001988721336 |  |  |  | 0.001411278664 | -0.004410805
0.5 | -26.6 | -0.1592814 | -21.82156 |  | -109 | -0.00198144996 |  |  |  | 0.00141855004 | -0.006654631
1 | -21 | -0.1257485 | -17.22754 |  | -105.7 | -0.001921461108 |  |  |  | 0.001478538892 | -0.01027011
1.5 | -12.8 | -0.07664671 | -10.5006 |  | -100.4 | -0.001825115376 |  |  |  | 0.001574884624 | -0.01248297
2 | -3.7 | -0.02215569 | -3.035329 |  | -89.7 | -0.001630606068 |  |  |  | 0.001769393932 | -0.008282839
2.5 | 1.8 | 0.01077844 | 1.476647 |  | -82.4 | -0.001497903456 |  |  |  | 0.001902096544 | -0.009276907
3 | 7.4 | 0.04431138 | 6.070659 |  | -69.5 | -0.00126340158 |  |  |  | 0.00213659842 | -0.006731439
3.5 | 11 | 0.06586826 | 9.023952 |  | -53.8 | -0.000978000072 |  |  |  | 0.002421999928 | -0.004974382
4 | 13.4 | 0.08023952 | 10.99281 |  | -42.3 | -0.000768948012 |  |  |  | 0.002631051988 | -0.003653881
4.5 | 15 | 0.08982036 | 12.30539 |  | -25.5 | -0.00046355022 |  |  |  | 0.00293644978 | -0.003289629
5 | 16.3 | 0.09760479 | 13.37186 |  | -9.2 | -0.000167241648 |  |  |  | 0.003232758352 | -0.003887164
5.5 | 17.7 | 0.105988 | 14.52036 |  | 7.5 | 0.0001363383 |  |  |  | 0.0035363383 | -0.003937145
6 | 19 | 0.1137725 | 15.58683 |  | 24.6 | 0.000447189624 |  |  |  | 0.003847189624 | -0.004601191
6.5 | 20.4 | 0.1221557 | 16.73533 |  | 42.1 | 0.000765312324 |  |  |  | 0.004165312324 | -0.003879328
7 | 21.5 | 0.1287425 | 17.63772 |  | 56.8 | 0.001032535392 |  |  |  | 0.004432535392 | -0.005983865
7.5 | 23.1 | 0.1383234 | 18.9503 |  | 70.7 | 0.001285215708 |  |  |  | 0.004685215708 | -0.007475604
8 | 25 | 0.1497006 | 20.50898 |  | 82.9 | 0.001506992676 |  |  |  | 0.004906992676 | -0.007378768
8.5 | 26.8 | 0.160479 | 21.98563 |  | 92.8 | 0.001686959232 |  |  |  | 0.005086959232 | -0.008459606
9 | 28.8 | 0.1724551 | 23.62635 |  | 100.4 | 0.001825115376 |  |  |  | 0.005225115376 | -0.0043245
9.5 | 29.8 | 0.1784431 | 24.44671 |  | 105.5 | 0.00191782542 |  |  |  | 0.00531782542 | 0.0008769793
10 | 29.6 | 0.1772455 | 24.28263 |  | 108.5 | 0.00197236074 |  |  |  | 0.00537236074 | 0.01321285
10.5 | 26.6 | 0.1592814 | 21.82156 |  | 108.1 | 0.001965089364 |  |  |  | 0.005365089364 | 0.02888126
11 | 20 | 0.1197605 | 16.40719 |  | 104.7 | 0.001903282668 |  |  |  | 0.005303282668 | 0.03659346
11.5 | 11.5 | 0.06886228 | 9.434132 |  | 98.6 | 0.001792394184 |  |  |  | 0.005192394184 | 0.03279472
12 | 3.7 | 0.02215569 | 3.035329 |  | 91.2 | 0.001657873728 |  |  |  | 0.005057873728 | 0.02727557
12.5 | -3 | -0.01796407 | -2.461078 |  | 80.7 | 0.001467000108 |  |  |  | 0.004867000108 | 0.01991018
13 | -8.1 | -0.04850299 | -6.64491 |  | 68.8 | 0.001250676672 |  |  |  | 0.004650676672 | 0.01337243
13.5 | -11.7 | -0.07005988 | -9.598204 |  | 55.3 | 0.001005267732 |  |  |  | 0.004405267732 | 0.008404934
14 | -14.1 | -0.08443114 | -11.56707 |  | 40.3 | 0.000732591132 |  |  |  | 0.004132591132 | 0.005566879
14.5 | -15.8 | -0.09461078 | -12.96168 |  | 24.8 | 0.000450825312 |  |  |  | 0.003850825312 | 0.003940053
15 | -17.1 | -0.1023952 | -14.02814 |  | 7.6 | 0.000138156144 |  |  |  | 0.003538156144 | 0.003609509
15.5 | -18.4 | -0.1101796 | -15.09461 |  | -9.3 | -0.000169059492 |  |  |  | 0.003230940508 | 0.003279935
16 | -19.7 | -0.1179641 | -16.16108 |  | -26.4 | -0.000479910816 |  | 報告書では、単位を記すこと |  | 0.002920089184 | 0.003172093
16.5 | -21.1 | -0.1263473 | -17.30958 |  | -43.8 | -0.000796215672 |  |  |  | 0.002603784328 | 0.00243082
17 | -22.3 | -0.1335329 | -18.29401 |  | -58.6 | -0.001065256584 |  | φ－I 磁束、電流（起磁力）の単位 |  | 0.002334743416 | 0.002541577
17.5 | -23.7 | -0.1419162 | -19.44251 |  | -72 | -0.00130884768 |  | B－H 磁束密度、磁界の強さの単位 |  | 0.00209115232 | 0.002771838
18 | -25.4 | -0.1520958 | -20.83713 |  | -83.4 | -0.001516081896 |  |  |  | 0.001883918104 | 0.003092075
18.5 | -27.5 | -0.1646707 | -22.55988 |  | -93.2 | -0.001694230608 |  |  |  | 0.001705769392 | 0.002423526
19 | -29.3 | -0.1754491 | -24.03653 |  | -100.3 | -0.001823297532 |  |  |  | 0.001576702468 | 0.001251707
19.5 | -30.3 | -0.1814371 | -24.85689 |  | -105.9 | -0.001925096796 |  |  |  | 0.001474903204 | -0.001074192
20 | -29.4 | -0.1760479 | -24.11856 |  | -108.1 | -0.001965089364 |  |  |  | 0.001434910636 | 4.718673
20.5
21
7.76699